## Cover Sheet
|  | By | Date
|  | CDC | 2026-03-16
MANUFACTURING INSTRUCTIONS
Order of Operations
OP. # | DESCRIPTION | OPERATOR | DATE
1 | ISSUE MATERIALS PER BOM
2 | APPLY PTFE TAPES TO CONDUCTOR
3 | APPLY PTFE TAPES TO CABLE
4 | PERFORM TAPE CONDITIONING
5 | APPLY FLAT WIRE TAPE (SPIRAL) AND ALUMINIZED POLYIMIDE TAPE TO CABLE
6 | PERFORM SIGNAL INTEGRITY TEST
7 | BRAID CABLE
8 | PERFORM SIGNAL INTEGRITY TEST
9 | MIX COMPOUNDS
10 | EXTRUDE CABLE
11 | PERFORM SIGNAL INTEGRITY TEST
12 | MARK & RESPOOL CABLE
13 | PACKAGE CABLE
14 | PERFORM FINAL INSPECTION
15 | SCAN COMPLETED JOB PACKAGE AND ROUTE TO ENGINEERING

## Taping (3-Bay)
Process Step |  |  | Machine ID |  |  |  | By | Date
Taping #1 |  |  | WTM 3-Bay |  |  |  | CDC | 2026-03-16
| Materials |  |  |  |  | REFERENCE AP96-007
| Description | Part Number
| Tape #1 | - |  |  | Estimated Footage
| Tape #2 | 962-96000-05L0150
| Tape #3 | 962-96000-05L0200
|  | Min. | Nom. | Max. |  | Actual | Oper. | Date
| "PO" LaserLink OD (Avg, Inch) | 0.0284 | 0.0287 | 0.029
| Caterpillar Gap | - | 6.85 | -
| Caterpillar Die Size | -
| Pay-Off Dancer Set Point (%) | - | - | -
| Pay-Off Dancer Valve Set Point (%) | - | - | -
| Pay-Off Dancer Load Cell Set Point (N) | - | - | -
| Pay-Off Torque Set Point (%) | - | 20% | -
| Pay-Off Pull Set Point (N) | - | 10 | -
| Take-Up Torque Set Point (%) | - | 20% | -
| Tape #1, Lay Direction | -
| Tape #1, Pitch Set-Point | - | - | -
| Tape #1, Overlap | -
| Tape #1, Tension (N) | - | - | -
| Tape #1, Roller #1/#2 Position | -
| "H1" LaserLink OD (Avg, Inch) | 0.0284 | 0.0287 | 0.029
| Tape #2, Lay Direction | Z-DIRECTION
| Tape #2, Pitch Set-Point | - | 0.1065 | -
| Tape #2, Overlap | 1/2 WRAP
| Tape #2, Tension (N) | - | 4 | -
| Tape #2, Roller #1/#2 Position | 0 / 6
| "H2" LaserLink OD (Avg, Inch) | - | 0.041 | -
| Tape #3, Lay Direction | S-DIRECTION
| Tape #3, Pitch Set-Point | - | 0.14 | -
| Tape #3, Overlap | 1/2 WRAP
| Tape #3, Tension (N) | - | 4 | -
| Tape #3, Roller #1/#2 Position | 1 / 5
| "H3" LaserLink OD (Avg, Inch) | - | 0.053 | -
| Line Speed (ft/min) | - | 7 | -
| "TU" LaserLink OD (Avg, Inch) | - | 0.053 | -
| Take-Up Spool Size | AT12679 (24" X 14")
Notes:
Note on B14: Chad Corapi: If dancer is used, pay-off torque set point & pay-off pull set point are N/A. If dancer is not used, all dancer settings are N/A.
Note on B24: Chad Corapi: High Density PTFE: .002"-.003" thick: 3-4 N .004" thick: 6-15 N .006" thick: 10-20 N Low Density PTFE: .002"-.003" thick: 2-5 N .005" thick: 10-20 N .008" thick: 15-25 N .010" thick: 15-30 N Aluminized Polyimide: 5-15 N
Note on B32: Chad Corapi: High Density PTFE: .002"-.003" thick: 3-4 N .004" thick: 6-15 N .006" thick: 10-20 N Low Density PTFE: .002"-.003" thick: 2-5 N .005" thick: 10-20 N .008" thick: 15-25 N .010" thick: 15-30 N Aluminized Polyimide: 5-15 N
Note on B40: Chad Corapi: High Density PTFE: .002"-.003" thick: 3-4 N .004" thick: 6-15 N .006" thick: 10-20 N Low Density PTFE: .002"-.003" thick: 2-5 N .005" thick: 10-20 N .008" thick: 15-25 N .010" thick: 15-30 N Aluminized Polyimide: 5-15 N

## Taping (3-Bay) (2)
Process Step |  |  | Machine ID |  |  |  | By | Date
Taping #2 |  |  | WTM 3-Bay |  |  |  | CDC | 2026-03-16
| Materials |  |  |  |  | REFERENCE AP96-007
| Description | Part Number
| Tape #1 | - |  |  | Estimated Footage
| Tape #2 | 962-96000-05L0200
| Tape #3 | 962-96000-05L0250
|  | Min. | Nom. | Max. |  | Actual | Oper. | Date
| "PO" LaserLink OD (Avg, Inch) | - | 0.053 | -
| Caterpillar Gap | - | 6.85 | -
| Caterpillar Die Size | -
| Pay-Off Dancer Set Point (%) | - | - | -
| Pay-Off Dancer Valve Set Point (%) | - | - | -
| Pay-Off Dancer Load Cell Set Point (N) | - | - | -
| Pay-Off Torque Set Point (%) | - | 45% | -
| Pay-Off Pull Set Point (N) | - | 10 | -
| Take-Up Torque Set Point (%) | - | 20% | -
| Tape #1, Lay Direction | -
| Tape #1, Pitch Set-Point | - | - | -
| Tape #1, Overlap | -
| Tape #1, Tension (N) | - | - | -
| Tape #1, Roller #1/#2 Position | -
| "H1" LaserLink OD (Avg, Inch) | - | 0.053 | -
| Tape #2, Lay Direction | Z-DIRECTION
| Tape #2, Pitch Set-Point | - | 0.074 | -
| Tape #2, Overlap | 2/3 WRAP
| Tape #2, Tension (N) | - | 4 | -
| Tape #2, Roller #1/#2 Position | /
| "H2" LaserLink OD (Avg, Inch) | - | 0.067 | -
| Tape #3, Lay Direction | S-DIRECTION
| Tape #3, Pitch Set-Point | - | 0.09 | -
| Tape #3, Overlap | 2/3 WRAP
| Tape #3, Tension (N) | - | 4 | -
| Tape #3, Roller #1/#2 Position | 1 / 5
| "H3" LaserLink OD (Avg, Inch) | 0.079 | 0.081 | 0.083
| Line Speed (ft/min) | - | 4 | -
| "TU" LaserLink OD (Avg, Inch) | 0.079 | 0.081 | 0.083
| Take-Up Spool Size | AT12679 (24" X 14")
Notes:
Note on B14: Chad Corapi: If dancer is used, pay-off torque set point & pay-off pull set point are N/A. If dancer is not used, all dancer settings are N/A.
Note on B24: Chad Corapi: High Density PTFE: .002"-.003" thick: 3-4 N .004" thick: 6-15 N .006" thick: 10-20 N Low Density PTFE: .002"-.003" thick: 2-5 N .005" thick: 10-20 N .008" thick: 15-25 N .010" thick: 15-30 N Aluminized Polyimide: 5-15 N
Note on B32: Chad Corapi: High Density PTFE: .002"-.003" thick: 3-4 N .004" thick: 6-15 N .006" thick: 10-20 N Low Density PTFE: .002"-.003" thick: 2-5 N .005" thick: 10-20 N .008" thick: 15-25 N .010" thick: 15-30 N Aluminized Polyimide: 5-15 N
Note on B40: Chad Corapi: High Density PTFE: .002"-.003" thick: 3-4 N .004" thick: 6-15 N .006" thick: 10-20 N Low Density PTFE: .002"-.003" thick: 2-5 N .005" thick: 10-20 N .008" thick: 15-25 N .010" thick: 15-30 N Aluminized Polyimide: 5-15 N

## Tape Conditioning
Process Step |  |  | Machine ID |  |  |  | By | Date
Tape Conditioning |  |  | Oven |  |  |  | CDC | 2026-03-16 | ETH
Estimated Footage
|  |  | OVEN: |  |  | JPW Wisconsin
|  | Min. | Nom. | Max. |  | Actual | Oper. | Date
Oven Temperature (°F) |  | 365 | 375 | 385
Minimum Bake Duration (Hours) |  | 8
TIME IN:
TIME OUT:
Notes:
Note on F10: Chad Corapi: Typical range=365-375
Note on D11: Chad Corapi: Typical duration=8 hrs

## Spiral Shield
Process Step |  |  |  | Machine ID |  |  |  | By | Date
Spiral Shield |  |  |  | WTM 2-Bay |  |  |  | CDC | 2026-03-16
| Materials | [5 empty] | REFERENCE AP96-008
| Description | Part Number | Part Number |  |  | Estimated Footage
| Flat Wire | 962-96001-0895 | 962-96001-SPC-2.5-0300
| Tape | 962-96002-01-0375 | 962-96003-ALK-1.4-0250
| Take-Up Spool | 962-96002-01-0375 | AT12679 (24"x14")
|  |  | Min. | Nom. | Max. |  | Actual | Oper. | Date
"PO" LaserLink OD (Avg, Inch) |  |  | 0.079 | 0.081 | 0.083
Caterpillar Gap |  |  | - | 1.03 | -
Pay-Off Torque Set Point (%) |  |  | - | 30% | -
Take-Up Torque Set Point (%) |  |  | - | 30% | -
Flat Wire Lay Direction |  |  | S-DIRECTION
Number of Carriers |  |  | 8
Flat Wire Pitch Set-Point |  |  | - | 2.5 | -
Head #1 Die Size |  |  | 0.085
"H1" LaserLink OD (Avg, Inch) |  |  | 0.084 | 0.086 | 0.088
Tape Lay Direction |  |  | Z-DIRECTION / FOIL IN
Tape Pitch Set-Point |  |  |  | 0.144
Tape # 2, Overlap |  |  | 2/3 WRAP
Head #2, Tension (N) |  |  | - | 6 | -
Tape Roller #1 Position |  |  | 1
Tape Roller #2 Position |  |  | 1
"H2" LaserLink OD (Avg, Inch) |  |  | 0.089 | 0.091 | 0.093
Line Speed (ft/min) |  |  | - | 7 | -
"TU" LaserLink OD (Avg, Inch) |  |  | 0.089 | 0.091 | 0.093
Notes:
Note on A17: Chad Corapi: Typically use 8 carriers. 4 carriers can be used if needed.
Note on A26: Chad Corapi: High Density PTFE: .002"-.003" thick: 3-4 N .004" thick: 6-15 N .006" thick: 10-20 N Low Density PTFE: .002"-.003" thick: 2-5 N .005" thick: 10-20 N .008" thick: 15-25 N .010" thick: 15-30 N Aluminized Polyimide: 5-15 N

## SI Testing (Post-Spiral)
Process Step |  |  |  | Machine ID |  | By | Date
SI Testing (Post-Spiral) |  |  |  | VNA #1 |  | CDC | 2026-03-16
REFERENCE AP96-048
Electrical (Signal Integrity) Testing
| Operation # | Description
| 1 | Cut 25-foot section of cable, prep ends and terminate to test PCB.
| 2 | Connect to Network Analyzer, enter job information and acquire data.
| 3 | Print summary datasheet and include with job package.
| 4 | Record "Pass/Fail" test result below.
[5 empty] | Actual | Oper. | Date
Pass / Fail?
Test Plot Attached?
Notes:

## Braiding
Process Step |  |  | Machine ID |  |  |  | By | Date
Braiding |  |  | Niehoff Braider |  |  |  | CDC | 2026-03-16
| Materials |  |  |  |  | REFERENCE AP96-006
| Description | Part Number |  |  | Estimated Footage
| Braid Material | 961-96207-SCC-40-8
| Take-Up Spool | AT12679 (24" x 14")
|  | Min. | Nom. | Max.
Braid Coverage (%) |  | 90% | 97.29% | 100%
Braid Angle (°) |  | 35 | 38.07 | 45 |  | Actual | Oper. | Date
Incoming OD (in) |  | 0.089 | 0.091 | 0.093
Number of Carriers |  | 16
Ends Per Carrier |  | - | 8 | -
Picks Per Inch |  | - | 20.5 | -
Braider RPM Setting |  | - | 30 | -
Die Size (Inch) |  | - | 0.12 | -
Tension Spring Color
Variable Picks |  | OFF
Minimum Variable Picks |  | - | - | -
Maximum Variable Picks |  | - | - | -
Transition Length (Inch) |  | - | - | -
Take-Up Traverse Setting |  | - | 1.8 | -
Take-Up Tension Setting |  | - | 1.8 | -
Outgoing OD (Inch) |  | 0.102 | 0.104 | 0.106
Max Weight (lbs/1,000FT) |  | -
Notes:

## SI Testing (Post-Braid)
Process Step |  |  |  | Machine ID |  | By | Date
SI Testing (Post-Braid) |  |  |  | VNA #1 |  | CDC | 2026-03-16
REFERENCE AP96-048
Electrical (Signal Integrity) Testing
| Operation # | Description
| 1 | Cut 25-foot section of cable, prep ends and terminate to test PCB.
| 2 | Connect to Network Analyzer, enter job information and acquire data.
| 3 | Print summary datasheet and include with job package.
| 4 | Record "Pass/Fail" test result below.
[5 empty] | Actual | Oper. | Date
Pass / Fail?
Test Plot Attached?
Notes:

## Mixing
Process Step |  |  | Machine ID |  | By | Date
Mixing |  |  | N/A |  | CDC | 2026-03-16
Materials
| Description | Ratio | Part Number | Batch/Lot #
| Item #1 | 94% | GPS288
| Item #2 | 4% | GPS247-6 |  | Total Amount (lbs):
| Item #3 | 2% | GPS247-9
| Batch # | Item #1 (lbs) | Item #2 (lbs) | Item #3 (lbs) | Oper. | Date
#1
#2
#3
#4
#5
#6
#7
#8
#9
#10
Notes:

## Extrusion (Graham)
Process Step |  |  |  | Machine ID |  |  | By | Date
Extrusion |  |  |  | Graham Extruder |  |  | CDC | 2026-03-16 | ETH
| Materials |  |  |  |  | REFERENCE AP96-001
| Description | Ratio |  | Part Number
| Base | 94% | GPS288 |  |  | Estimated Footage
| Color #1 | 4% | GPS247-6
| Color #2 | 2% | GPS247-9
| Take-Up Spool | N/A | AT12679 (24" X 14" )
|  |  | Min. | Nom. | Max. | Actual | Oper. | Date
| Incoming O.D. (in) |  | 0.102 | 0.104 | 0.106
| Dry Time (hrs) |  | - |  | -
| Dry Temp. (°C) |  | - |  | -
| Wire Pre-Heat Setting (°F/V) |  |  |  | 600/5
| Tip |  | 0.47
| Die |  | 0.61
| Filter Pack Mesh Size |  | 80/80
| Screw |  | GP
| Screw RPM |  | - | 7 | -
| Barrel Zone #1 Temp. (°F) |  | - | 590 | -
| Barrel Zone #2 Temp. (°F) |  | - | 610 | -
| Barrel Zone #3 Temp. (°F) |  | - | 620 | -
| Barrel Zone #4 Temp. (°F) |  | - | 650 | -
| Barrel Zone #5 Temp. (°F) |  | - | 670 | -
| Clamp Temp. (°F) |  | - | 690 | -
| Neck/Flange (1D1) Temp. (°F) |  | - | 700 | -
| Die Zone #1 (1D2) Temp. (°F) |  | - | 710 | -
| Die Zone #2 (1D3) Temp. (°F) |  | - | 720 | -
| Die Zone #3 (1D4) Temp. (°F) |  | - | - | -
| Die Zone #4 (1D5) Temp. (°F) |  | - | - | -
Trough #1 Temp (°F) |  |  | AIR
Trough #2 Temp (°F) |  |  | COLD WATER (60°F)
| Pay-Off Setting: grams psi |  | - | 25 | -
| Tension Measured (grams) |  | - | - | -
| Take-Up Tension (lbs) |  | - | 20 | -
| Caterpuller (ft/min) |  | - | 39 | -
| Spark Test (kV) |  | 2
| Wall Thickness (in) |  | - | - | -
| Final O.D. (in) |  | 0.127 | 0.131 | 0.135
| Min. Concentricity (%) |  | 85%
| Max. Weight (lbs/1000ft) |  | 20.7
Extrusion Testing
|  |  | Conductor |  | Jacket
| Min. Break Strength (lbf) |  | - |  | -
| Min. Tensile Strength (psi) |  | - |  | -
| Min. Elongation (%) |  | - |  | -
Feed first 2 feet (min) of wire/cable through hole in take-up spool and secure to spool flange.
Notes:
Note on B35: Chad Corapi: Only need to measure tension for 26 AWG and smaller primary wires.
Note on F46: For GS27500: 23-XLETFE: 5000 psi 14-ETFE: 5000 psi 09-FEP: 3000psi
Note on F47: For GS27500: 23-XLETFE: 5000 psi 14-ETFE: 5000 psi 09-FEP: 3000psi
Note on F48: For GS27500: 23-XLETFE: 250% min *Drops after crosslinking. Actual requirement is 50% min 14-ETFE: 150% min 09-FEP: 200% min

## SI Testing (Post-Jacket)
Process Step |  |  |  | Machine ID |  | By | Date
SI Testing (Post-Jacket) |  |  |  | VNA #1 |  | CDC | 2026-03-16 | #REF!
REFERENCE AP96-048
Electrical (Signal Integrity) Testing
| Operation # | Description
| 1 | Cut 25-foot section of cable, prep ends and terminate to test PCB.
| 2 | Connect to Network Analyzer, enter job information and acquire data.
| 3 | Print summary datasheet and include with job package.
| 4 | Record "Pass/Fail" test result below.
[5 empty] | Actual | Oper. | Date
Pass / Fail?
Test Plot Attached?
Notes:

## Respooling-Marking RF
Process Step |  |  |  | Machine ID |  |  |  | By | Date
Respooling/UV Laser Marking |  |  |  | Respooler #1 |  |  |  | CDC | 2026-03-16 | #REF!
REFERENCE AP96-054, AP96-058, AP96-059, AP96-060, AP96-061
Materials
| Description |  | Part Number |  |  | Max Ft/Spool |  | 1500
| Take-Up Spool |  | AT12064 (11.75" X 7")
|  |  | Min. | Nom. | Max. |  | Actual | Oper. | Date
| Line Speed (ft/min) |  | - | 100 | -
| Spark Test (kV) |  | 2
UV Laser Marking
| Text Spacing (in) | 12 MAX
| Print Legend | GLENAIR BLUMARK 962-032-130 06324
| Samples for Test Lab | [6 empty] | Oper. | Date
Cut off 1 ft sample (qty:1). Package sample in bag. Label bag with part number and job number.
Notes:
NO SPLICES. SCRAP ALL LENGTHS LESS THAN 3 FT.
Note on J6: Antoine Huynh: Calculate Max/Ft Spool. 30 Lbs Max
Note on C14: Antoine Huynh: Write "N/A" if marking not required.
Note on C15: Antoine Huynh: Write "N/A" if marking not required.

## Packaging
Process Step |  | Machine ID |  |  | By | Date
Packaging |  | N/A |  |  | CDC | 2026-03-16 | SDB
Reference SOP: AP96-067
| Create Tracer Ticket (PRDF 164A) with the following information: |  | Total Footage:
1. Tracking # 2. Job # & Item # 3. Part Number 4. Qty 5. Date
|  |  |  | Oper. | Date
| Per figure 1, seal both ends of the wire. Ends shall be sealed with shrink tubing or tape. Per figure 2, wrap spool/reel & tracer ticket with stretch wrap. |  |  | Oper. | Date
Notes:
Figure 2: Wire with tracer ticket and stretch wrap on spool
Figure 1: Spool with sealed end wire